## Sheet1
V | S | t | Ra
60 | 0.05 | 0.3 | 1.96
60 | 0.1 | 0.3 | 2.03
60 | 0.15 | 0.3 | 2.24
60 | 0.2 | 0.3 | 2.15
60 | 0.25 | 0.3 | 2.46
75 | 0.05 | 0.3 | 1.82
75 | 0.1 | 0.3 | 2.02
75 | 0.15 | 0.3 | 2.52
75 | 0.2 | 0.3 | 2.19
75 | 0.25 | 0.3 | 2.71
90 | 0.05 | 0.3 | 1.39
90 | 0.1 | 0.3 | 1.46
90 | 0.15 | 0.3 | 1.71
90 | 0.2 | 0.3 | 1.78
90 | 0.25 | 0.3 | 1.85
105 | 0.05 | 0.3 | 1.04
105 | 0.1 | 0.3 | 1.1
105 | 0.15 | 0.3 | 1.17
105 | 0.2 | 0.3 | 1.24
105 | 0.25 | 0.3 | 1.32
120 | 0.05 | 0.3 | 0.93
120 | 0.1 | 0.3 | 0.99
120 | 0.15 | 0.3 | 1.14
120 | 0.2 | 0.3 | 1.43
120 | 0.25 | 0.3 | 1.53
60 | 0.05 | 0.6 | 1.86
60 | 0.1 | 0.6 | 1.95
60 | 0.15 | 0.6 | 2.3
60 | 0.2 | 0.6 | 2.05
60 | 0.25 | 0.6 | 2.4
75 | 0.05 | 0.6 | 1.72
75 | 0.1 | 0.6 | 1.92
75 | 0.15 | 0.6 | 2.36
75 | 0.2 | 0.6 | 2.12
75 | 0.25 | 0.6 | 2.61
90 | 0.05 | 0.6 | 1.21
90 | 0.1 | 0.6 | 1.31
90 | 0.15 | 0.6 | 1.56
90 | 0.2 | 0.6 | 1.68
90 | 0.25 | 0.6 | 1.75
105 | 0.05 | 0.6 | 0.94
105 | 0.1 | 0.6 | 0.99
105 | 0.15 | 0.6 | 1.02
105 | 0.2 | 0.6 | 1.07
105 | 0.25 | 0.6 | 1.16
120 | 0.05 | 0.6 | 0.89
120 | 0.1 | 0.6 | 0.94
120 | 0.15 | 0.6 | 1.04
120 | 0.2 | 0.6 | 1.33
120 | 0.25 | 0.6 | 1.36
60 | 0.05 | 0.9 | 1.78
60 | 0.1 | 0.9 | 1.89
60 | 0.15 | 0.9 | 2.23
60 | 0.2 | 0.9 | 1.96
60 | 0.25 | 0.9 | 2.31
75 | 0.05 | 0.9 | 1.63
75 | 0.1 | 0.9 | 1.83
75 | 0.15 | 0.9 | 2.27
75 | 0.2 | 0.9 | 2
75 | 0.25 | 0.9 | 2.52
90 | 0.05 | 0.9 | 1.11
90 | 0.1 | 0.9 | 1.27
90 | 0.15 | 0.9 | 1.37
90 | 0.2 | 0.9 | 1.58
90 | 0.25 | 0.9 | 1.62
105 | 0.05 | 0.9 | 0.85
105 | 0.1 | 0.9 | 0.9
105 | 0.15 | 0.9 | 0.98
105 | 0.2 | 0.9 | 0.99
105 | 0.25 | 0.9 | 1.02
120 | 0.05 | 0.9 | 0.86
120 | 0.1 | 0.9 | 0.91
120 | 0.15 | 0.9 | 0.93
120 | 0.2 | 0.9 | 1.22
120 | 0.25 | 0.9 | 1.27
60 | 0.05 | 1.2 | 1.72
60 | 0.1 | 1.2 | 1.83
60 | 0.15 | 1.2 | 2.17
60 | 0.2 | 1.2 | 1.91
60 | 0.25 | 1.2 | 2.27
75 | 0.05 | 1.2 | 1.58
75 | 0.1 | 1.2 | 1.77
75 | 0.15 | 1.2 | 2.22
75 | 0.2 | 1.2 | 1.94
75 | 0.25 | 1.2 | 2.46
90 | 0.05 | 1.2 | 1.05
90 | 0.1 | 1.2 | 1.13
90 | 0.15 | 1.2 | 1.35
90 | 0.2 | 1.2 | 1.51
90 | 0.25 | 1.2 | 1.62
105 | 0.05 | 1.2 | 0.73
105 | 0.1 | 1.2 | 0.85
105 | 0.15 | 1.2 | 0.88
105 | 0.2 | 1.2 | 0.94
105 | 0.25 | 1.2 | 1.02
120 | 0.05 | 1.2 | 0.75
120 | 0.1 | 1.2 | 0.87
120 | 0.15 | 1.2 | 0.9
120 | 0.2 | 1.2 | 1.16
120 | 0.25 | 1.2 | 1.24
60 | 0.05 | 1.5 | 1.76
60 | 0.1 | 1.5 | 1.86
60 | 0.15 | 1.5 | 2.22
60 | 0.2 | 1.5 | 1.95
60 | 0.25 | 1.5 | 2.3
75 | 0.05 | 1.5 | 1.62
75 | 0.1 | 1.5 | 1.82
75 | 0.15 | 1.5 | 2.25
75 | 0.2 | 1.5 | 2
75 | 0.25 | 1.5 | 2.5
90 | 0.05 | 1.5 | 1.12
90 | 0.1 | 1.5 | 1.2
90 | 0.15 | 1.5 | 1.43
90 | 0.2 | 1.5 | 1.53
90 | 0.25 | 1.5 | 1.65
105 | 0.05 | 1.5 | 0.81
105 | 0.1 | 1.5 | 0.87
105 | 0.15 | 1.5 | 0.91
105 | 0.2 | 1.5 | 0.95
105 | 0.25 | 1.5 | 0.98
120 | 0.05 | 1.5 | 0.81
120 | 0.1 | 1.5 | 0.88
120 | 0.15 | 1.5 | 0.95
120 | 0.2 | 1.5 | 1.12
120 | 0.25 | 1.5 | 1.29